## CTM Information
MPW Customer Information
Name of Applicant
Telephone Number
E-mail
Organization of Applicant
Address for Express

## EP5814
Check Items | Specification | Option (Please key in "V" to choose)
Design Size | 2 miniblocks (5.15x2.5mm)
1 block (5.15x5.15mm)
2 blocks (10.45x5.15 mm)
Larger size (need to customize)
Sample die type | Compact die (die size ~= design size)
Large dies (die = design + cleared perimeter)
Un-diced 200mm wafer
Additional Sample amount | 25 additional compact dies
25 additional larger dies
1 additional un-diced 200mm wafer
Cladding option | Top-oxide
Side-oxide (only for compact die)
Protective resist

## Technology & Device
Process Parameters | Specification
Wafer Size | 8 inch
Process node | 130nm
Minimum line & Space | 150nm
Substrate | SOI with 220nm Si, 2um buried oxide
Si Etch type | WG with 220nm Si full etch
FC with 70nm Si partial etch
SK with 150nm Si partial etch
Device | Specification
Strip waveguide | Loss <3dB/cm
Rib waveguide | Loss <0.5dB/cm
Fiber coupler (vertical) | Insertion loss <6dB
50:50 splitter | Insertion loss <0.5dB

## Tape out schedule
Checkpoint | Action | Date | Description
1 | Register + submit design 1 | 2017-09-15 | Deadline for registration and submission of first version of the design and associated DRC results file. If no design or DRC file is received the user cannot go on the run.
2 | DRC feedback | 2017-09-22 | Europractice does DRC on design 1 and sends feedback on or before the end of week 1.
3 | Submit design 2 | 2017-09-29 | Deadline for submission of version 2 of the design if version 1 was not clear or not final
4 | DRC feedback | 2017-10-06 | Europractice does DRC on design 2 and sends feedback on or before the end of week 3.
5 | Submit final design | 2017-10-13 | Deadline for submission of the final version of the design if previous versions were not clear or not final
6 | Final DRC | 2017-10-20 | Europractice provides feedback on the DRC results of the final version of the design. Designs with critical DRC issues cannot go on the MPW. Users are asked to confirm the final version of their design by means of a checksum.

## Price
| Design Size | Price of compact die | Price of Large die | Price of un-diced wafer
Design Size | 2 mini blocks (5.15x2.5mm) | 3600 | 6000 | 6000
| 1 block (5.15x5.15mm) | 6800 | 9200 | 9200
| 2 blocks (10.45x5.15mm) | 12100 | 14500 | 14500
| Larger size (need customized) | Unfixed, all depends on real design size
Option | 25 additional compact dies | + € 1,000
| 25 additional large dies |  | + € 2,000
| 1 additional un-diced 200mm wafer |  |  | + € 2,000
| Cladding with top-oxide | included
| Cladding with side-oxide | included
| Cladding with protective resist | included
Remark:
1. All the price provided without tariff
2. Number of prototypes in base (diced) order: 25
3. An "un-diced wafer" order does not imply any more than 25 design replicates are available.
4. Side-oxide cladding is available for "compact dies" only.